## Reference Database
Concrete Plasticizers & Superplasticizers Reference Database
Generic admixture families and practical metadata. Use this as a selection reference—not as a product, dosage, or mix-design recommendation.
Admixture family | Common abbreviation | Typical function | Common ASTM C494 route* | EN 934-2 function* | Primary objective | Relative water reduction | Initial workability increase | Slump retention | Possible set influence | Typical applications | SCC suitability | Compatibility considerations | Common misuse / risk | Site redosing note | Practical notes | Primary sources
Lignosulfonate-based water reducer | LS | Conventional water-reducing / plasticizing admixture | Often Type A; retarding formulations may qualify as Type D | Water reducing / plasticizing; some formulations also retard | Moderate water reduction or moderate workability increase | Moderate | Moderate | Low to medium; formulation-dependent | Can retard setting, especially at higher dosage or in retarding formulations | General ready-mix concrete, mass concrete, normal structural concrete | Limited as a primary SCC solution | Cement chemistry, dosage, temperature, air entrainment, other admixtures | Assuming all lignosulfonates are neutral to set; overdosing may increase retardation | Only under approved producer/project procedure; do not use generic dosage tables | Long-established chemistry. Product classification depends on demonstrated performance, not chemistry alone. | https://store.astm.org/c0494_c0494m-24.html https://www.concrete.org/publications/internationalconcreteabstractsportal.aspx?id=51688972&m=details
Hydroxylated carboxylic acid / salt water reducer | HCA | Water-reducing admixture; often associated with retarding behavior | Often Type A or Type D depending demonstrated performance | Water reducing / plasticizing; retarding variants possible | Moderate water reduction with placing-time control where applicable | Moderate | Moderate | Medium; product-dependent | Often retarding tendency | Warm-weather concrete, long placing windows, general structural concrete | Usually not the primary modern SCC technology | Cement chemistry, temperature, dosage, interaction with accelerators or air entrainers | Treating workability retention and set retardation as the same property | Authorized measured addition only; confirm setting implications | Legacy/established chemistry; actual performance varies significantly by formulation. | https://store.astm.org/c0494_c0494m-24.html https://www.concrete.org/publications/internationalconcreteabstractsportal.aspx?id=51688972&m=details
Sulfonated naphthalene-formaldehyde high-range water reducer | SNF | High-range water-reducing / superplasticizing admixture | Often Type F or Type G | High-range water reducing / superplasticizing | Large slump increase or substantial water reduction | High | High | Low to medium compared with many retention-focused PCE systems | Usually neutral to retarding depending formulation | High-strength concrete, precast, pumped concrete, high-workability mixes | Possible, but modern SCC commonly uses PCE-based systems | Cement/SCM compatibility, rapid slump loss, dosage sensitivity, air effects | Using initial high slump without planning for slump loss during haul/placement | Redosing must be product- and project-approved, measured, remixed and retested | Traditional HRWR chemistry. Strong initial dispersion; retention may be limited depending system. | https://store.astm.org/c0494_c0494m-24.html https://www.concrete.org/publications/internationalconcreteabstractsportal.aspx?id=51688972&m=details
Sulfonated melamine-formaldehyde high-range water reducer | SMF | High-range water-reducing / superplasticizing admixture | Often Type F or Type G | High-range water reducing / superplasticizing | High workability or water reduction, often in precast/specialty concrete | High | High | Low to medium; formulation-dependent | Usually neutral to mildly retarding depending formulation | Precast concrete, high-strength mixes, specialty applications | Possible, though less common than PCE in modern SCC | Cement compatibility, slump-loss rate, dosage, temperature | Assuming performance matches PCE retention or rheology behavior | Only within approved mix and manufacturer/producer procedure | Traditional HRWR family; actual field behavior depends on formulation and local materials. | https://store.astm.org/c0494_c0494m-24.html https://www.concrete.org/publications/internationalconcreteabstractsportal.aspx?id=51688972&m=details
Polycarboxylate ether HRWR – high initial flow formulation | PCE-HIF | Modern high-range water-reducing / superplasticizing admixture | Commonly Type F; some products may qualify under other performance types | High-range water reducing / superplasticizing | Maximum initial workability or major water reduction | High | Very high | Medium; not necessarily designed for long retention | Can be neutral, retarding or accelerating depending polymer/formulation | High-strength concrete, pumped concrete, precast, high-workability mixes | High | Cement/SCM adsorption, clay contamination, mixing sequence, dosage, temperature | Choosing a high-flow PCE when the real need is retention rather than initial slump | Use only approved product/dose; confirm remix and retest requirements | PCE polymers can be tuned for different initial-flow, retention and rheology objectives. | https://store.astm.org/c0494_c0494m-24.html https://www.concrete.org/publications/internationalconcreteabstractsportal.aspx?id=51688972&m=details https://www.sika.com/content/dam/dms/corporate/k/glo-sika-viscocrete-technology.pdf
Polycarboxylate ether HRWR – slump-retaining formulation | PCE-SR | High-range water reducer formulated for workability retention | Often Type F or Type G depending set-retarding performance | High-range water reducing / superplasticizing; formulation may also have retarding function | Maintain usable workability through haul, waiting and placement time | High | High | High | Formulation-dependent; retention does not automatically mean delayed set | Hot weather, long haul, congested pours, extended discharge windows | High | Cement/SCM chemistry, temperature, haul time, mixing sequence, other admixtures | Confusing slump retention with set retardation; using retention product to solve a true setting-time problem | Any site top-up must follow approved producer/project procedure and be fully recorded | Best suited where the problem is loss of workability with time rather than lack of initial flow. | https://store.astm.org/c0494_c0494m-24.html https://www.concrete.org/publications/internationalconcreteabstractsportal.aspx?id=51688972&m=details https://www.sika.com/content/dam/dms/corporate/k/glo-sika-viscocrete-technology.pdf
Polycarboxylate ether HRWR – SCC / rheology-focused formulation | PCE-SCC | High-range water reducer optimized for self-compacting/self-consolidating concrete | Typically high-range water-reducing performance; exact ASTM classification is product-specific | High-range water reducing / superplasticizing | High flowability at controlled stability for SCC systems | High | Very high | Medium to high; system-dependent | Product-specific; may be combined with separate set-control admixtures | SCC, dense reinforcement, complex formwork, architectural concrete | Primary modern HRWR route for SCC | Paste volume, fines, VMA use, aggregate grading, cement/SCM compatibility, clay contamination | Treating SCC as ordinary concrete with very high slump; ignoring stability/passing ability | Site adjustment only within SCC-specific approved procedure and test requirements | SCC requires a designed system and slump-flow-based assessment; HRWR is only one component of that system. | https://store.astm.org/c0494_c0494m-24.html https://www.concrete.org/publications/internationalconcreteabstractsportal.aspx?id=51688972&m=details https://www.sika.com/content/dam/dms/corporate/k/glo-sika-viscocrete-technology.pdf
* ASTM / EN classification is performance-based. A chemistry family does not automatically equal one standard type; verify the actual product certificate, technical data sheet and approved mix.

## Selection by Objective
Admixture Strategy by Concrete Objective
This sheet is a practical screening aid. It suggests the type of admixture strategy to discuss with the concrete producer—not a brand or dosage.
Concrete objective | Likely admixture strategy | Why it may help | Key checks before selection | Main caution | Within plasticizer / superplasticizer scope? | Useful standard route | Source
More initial workability / slump | High-range water reducer / superplasticizer; often a high-initial-flow PCE or other approved HRWR | Improves particle dispersion so workability can rise without simply adding water | Approved mix, cement/SCM compatibility, segregation resistance, placing method | Do not chase maximum slump if stability or pumpability suffers | Yes | ASTM C494 Type F/G or EN 934-2 superplasticizing function, as applicable | https://store.astm.org/c0494_c0494m-24.html https://knowledge.bsigroup.com/products/admixtures-for-concrete-mortar-and-grout-concrete-admixtures-definitions-requirements-conformity-marking-and-labelling
Lower water at similar slump | Water reducer or high-range water reducer; HRWR when substantial reduction is required | Maintains workability while reducing mixing water when the mix is proportioned accordingly | Target water-binder ratio, strength/durability requirements, trial mix results | Lower water is useful only if the complete mix remains workable and stable | Yes | ASTM C494 Type A/D/E/F/G depending required function; EN 934-2 water-reducing/superplasticizing function | https://store.astm.org/c0494_c0494m-24.html https://knowledge.bsigroup.com/products/admixtures-for-concrete-mortar-and-grout-concrete-admixtures-definitions-requirements-conformity-marking-and-labelling
Longer slump retention / long haul | Slump-retaining PCE or another retention-focused approved HRWR | Maintains usable workability over haul, waiting and discharge time | Temperature, haul time, cement/SCM response, set-time needs, trial data | Retention is not the same as set retardation | Yes | Product-specific; may align with Type F or G depending demonstrated set behavior | https://store.astm.org/c0494_c0494m-24.html https://www.concrete.org/publications/internationalconcreteabstractsportal.aspx?id=51688972&m=details https://www.sika.com/content/dam/dms/corporate/k/glo-sika-viscocrete-technology.pdf
Longer placing time / slower setting | Water-reducing retarder or HRWR-retarding system where appropriate | Combines water reduction/workability support with delayed setting | Required set window, ambient temperature, finishing sequence, formwork cycle | Do not use a retention product as a substitute for a true set-control requirement | Partly | ASTM C494 Type D or G; EN 934-2 retarding / water-reducing functions as applicable | https://store.astm.org/c0494_c0494m-24.html https://knowledge.bsigroup.com/products/admixtures-for-concrete-mortar-and-grout-concrete-admixtures-definitions-requirements-conformity-marking-and-labelling
Higher early strength | Use HRWR to reduce water where appropriate; consider an accelerating admixture if faster setting/strength development is actually required | Lower water demand can support higher early strength; accelerators address a different performance objective | Strength target, set-time target, curing, cementitious system, chloride restrictions | More superplasticizer is not automatically the answer | Partly | ASTM C494 Type E for water-reducing + accelerating; Type C for accelerator; HRWR route depends on mix | https://store.astm.org/c0494_c0494m-24.html https://www.concrete.org/publications/internationalconcreteabstractsportal.aspx?id=51688972&m=details
SCC / self-compacting concrete | SCC-compatible PCE HRWR, with the full SCC mix design and stability strategy | Provides high flowability at controlled water content | Slump-flow requirement, passing ability, segregation resistance, paste/fines, VMA need | SCC is not ordinary concrete with a very high slump | Yes | HRWR performance plus project SCC specification and SCC test methods | https://store.astm.org/c0494_c0494m-24.html https://www.concrete.org/publications/internationalconcreteabstractsportal.aspx?id=51688972&m=details https://www.sika.com/content/dam/dms/corporate/k/glo-sika-viscocrete-technology.pdf
Better pumping | HRWR / superplasticizer as part of a cohesive, pumpable mix design | Can improve mobility and reduce pumping resistance in a well-proportioned mix | Paste volume, aggregate grading, cohesion, pump line, retention | Pumpability is a rheology problem, not a slump-only problem | Yes | Product-specific HRWR performance under approved mix | https://store.astm.org/c0494_c0494m-24.html https://www.concrete.org/publications/internationalconcreteabstractsportal.aspx?id=51688972&m=details
Cold weather / faster set | Accelerating admixture or water-reducing accelerator if the approved mix requires it | Targets faster setting or early strength rather than simply higher workability | Reinforcement/chloride limits, temperature, curing, finishing, strength target | This is primarily an acceleration problem, not a superplasticizer-selection problem | Partly | ASTM C494 Type C or E as applicable | https://store.astm.org/c0494_c0494m-24.html https://www.concrete.org/publications/internationalconcreteabstractsportal.aspx?id=51688972&m=details

## Standards & Sources
Standards, References & Use Notes
Reference | Publisher | What it supports in this workbook | Current note | URL | Use caution
ASTM C494/C494M-24 – Standard Specification for Chemical Admixtures for Concrete | ASTM International | Performance categories for water-reducing, retarding, accelerating and high-range water-reducing admixtures; emphasizes testing with project materials where practicable | Active edition shown by ASTM; last updated Aug 6, 2024 | https://store.astm.org/c0494_c0494m-24.html | ASTM types are performance classifications, not chemistry labels.
ASTM C94/C94M – Standard Specification for Ready-Mixed Concrete | ASTM International | Ready-mix delivery and controlled adjustment context | Use the project-adopted current edition | https://store.astm.org/standards/c94 | Project specification and producer procedure govern site additions/redosing.
BS EN 934-2:2009+A1:2012 – Admixtures for concrete, mortar and grout: Concrete admixtures | BSI | European terminology and performance functions for plasticizing/superplasticizing and related admixtures | Verify project-adopted edition and national adoption | https://knowledge.bsigroup.com/products/admixtures-for-concrete-mortar-and-grout-concrete-admixtures-definitions-requirements-conformity-marking-and-labelling | Do not infer a product's function from chemistry alone.
ACI 212.3R – Report on Chemical Admixtures for Concrete | American Concrete Institute | Technical background on admixture families, compatibility, workability, placement and performance | Technical report; confirm edition required by project | https://www.concrete.org/publications/internationalconcreteabstractsportal.aspx?id=51688972&m=details | Guidance document, not a project acceptance specification.
Sika ViscoCrete Polycarboxylate Ether Technology | Sika | General technical background on PCE dispersion, steric effects and tunable performance | Manufacturer technical literature used for technology background only | https://www.sika.com/content/dam/dms/corporate/k/glo-sika-viscocrete-technology.pdf | Not used as a product recommendation or dosage source.
Workbook boundary: this is a technical reference for screening and discussion. Product selection, dosage, mix design, site adjustment and acceptance remain subject to the approved concrete mix, supplier data, project specification and applicable standard.